## Sheet1
Standard hose reinforcement wire product specifications
Diameter | Reference TS | Tensile | Tensile | Breaking Force | Breaking Force | Flexion | Torsion | Ductility | Flexion | how many bends it breaks
mm | Not to consider | N/mm2 | N/mm2 | N | N | (r=2.5mm) | (l=100D) |  | Torsion | one side fix and other rotates
|  | min | max | min | max | min | min
0.56 | LT | 2150 | 2450 | 525 | 605 | 45 | 31
0.8 | LT | 2150 | 2450 | 1090 | 1230 | 22 | 24
0.25 | NT | 2450 | 2750 | 116 | 140 | 125 | 41
0.28 | NT | 2450 | 2750 | 146 | 174 | 110 | 40
0.295 | NT | 2450 | 2750 | 163 | 193 | 95 | 39
0.3 | NT | 2450 | 2750 | 169 | 199 | 95 | 39
0.33 | NT | 2450 | 2750 | 204 | 240 | 85 | 37
0.35 | NT | 2450 | 2750 | 231 | 269 | 80 | 36
0.38 | NT | 2450 | 2750 | 273 | 317 | 65 | 35
0.4 | NT | 2450 | 2750 | 303 | 350 | 60 | 34
0.45 | NT | 2450 | 2750 | 386 | 442 | 50 | 32
0.5 | NT | 2450 | 2750 | 475 | 545 | 35 | 31
0.56 | NT | 2450 | 2750 | 600 | 680 | 30 | 29
0.6 | NT | 2450 | 2750 | 690 | 780 | 28 | 28
0.65 | NT | 2450 | 2750 | 815 | 915 | 27 | 27
0.71 | NT | 2450 | 2750 | 970 | 1090 | 25 | 25
0.8 | NT | 2450 | 2750 | 1235 | 1375 | 22 | 22
0.15 | NT | 2600 | 2900 | 43 | 55 | 210 | 41
0.2 | HT | 2750 | 3050 | 82 | 100 | 160 | 41
0.25 | HT | 2750 | 3050 | 129 | 155 | 120 | 40
0.28 | HT | 2750 | 3050 | 163 | 193 | 100 | 39
0.295 | HT | 2750 | 3050 | 182 | 214 | 85 | 38
0.3 | HT | 2750 | 3050 | 189 | 221 | 85 | 38
0.32 | HT | 2750 | 3050 | 215 | 251 | 80 | 37
0.33 | HT | 2750 | 3050 | 230 | 266 | 74 | 36
0.34 | HT | 2750 | 3050 | 244 | 283 | 70 | 35
0.35 | HT | 2750 | 3050 | 259 | 299 | 66 | 34
0.38 | HT | 2750 | 3050 | 306 | 352 | 60 | 32
0.4 | HT | 2750 | 3050 | 340 | 388 | 50 | 30
0.45 | HT | 2750 | 3050 | 432 | 490 | 40 | 27
0.5 | HT | 2750 | 3050 | 535 | 605 | 25 | 25
0.56 | HT | 2750 | 3050 | 675 | 755 | 25 | 24
0.6 | HT | 2750 | 3050 | 775 | 865 | 20 | 23
0.65 | HT | 2750 | 3050 | 910 | 1010 | 20 | 23
0.71 | HT | 2750 | 3050 | 1090 | 1210 | 14 | 21
0.8 | HT | 2750 | 3050 | 1383 | 1531 | 13 | 18
0.45 | ST | 2950 | 3250 | 463 | 523 | 30 | 25
0.25 | ST | 3050 | 3350 | 144 | 170 | 80 | 32
0.295 | ST | 3050 | 3350 | 202 | 235 | 60 | 32
0.3 | ST | 3050 | 3350 | 209 | 243 | 60 | 32
0.33 | ST | 3050 | 3350 | 255 | 274 | 50 | 30
0.35 | ST | 3050 | 3350 | 287 | 329 | 45 | 27
0.38 | ST | 3050 | 3350 | 339 | 387 | 40 | 26
0.4 | ST | 3050 | 3350 | 376 | 428 | 28 | 24
0.5 | ST | 3050 | 3350 | 592 | 664 | 22 | 23
0.56 | ST | 3050 | 3350 | 745 | 831 | 18 | 22
0.6 | ST | 3050 | 3350 | 860 | 948 | 15 | 21
0.65 | ST | 3050 | 3350 | 1007 | 1116 | 14 | 20
0.56 | UT | 3200 | 3500 | 781 | 869 | 15 | 21
0.4 | UT | 3250 | 3550 | 401 | 454 | 26 | 24
0.3 | UT | 3350 | 3650 | 229 | 265 | 40 | 26
0.33 | UT | 3350 | 3650 | 279 | 320 | 33 | 25
0.35 | UT | 3350 | 3650 | 314 | 359 | 29 | 24
0.33 | UT | 3450 | 3750 | 287 | 329 | 28 | 24
0.35 | UT | 3450 | 3750 | 324 | 369 | 25 | 23